## Agfa and BASF
Agfa, BASF, and IG Farben Audio Open Reel Tapes
Copyright © 2006 by Friedrich K. Engel. Reproduction in any form prohibited without the permission of Friedrich K. Engel. | [12 empty] | See abbreviations and notes at bottom.
Manufacturer and Product Name | Est. Prod. Start | Est. Prod. End | Appli­ cation | Oxide | Base | Base Thickn. | Oxide Thickn. | Total | Matt Back* | Coer­ civity | Coer­ civity | Reten­ tivity | Reten­ tivity | Rema- nent Sat. Flux | Remarks
[5 empty] | Material | µm | µm | Thickn. |  | Oe | kA/m | Gauss | mT | nWb/m
µm
Agfa F | 1948 | 1953 | GEN | cub | AC | -.- | 16 | -.- | no | 86 | 6.8 | 337 | 34 | 540 | -.-
Agfa F-2851 |  |  | REF |  | AC | 40 | 12 | 52 | no | 110 | 8,7 | -.- | -.- | 460 | Reference Tape
Agfa FR | 1954 | 1956 | BRC | cub | AC | 40 | 26 | 66 | no | 240 | 19 | 750 | 75 | 1110 | -.-
Agfa FR 22 | 1959 | 1963 | STM | cub | AC | 39 | 23 | 60 | no | 300 | 24 | 980 | 98 | 2250 | -.-
Agfa FR 25 | 1961 | 1961 | BRC | Acic++ | AC | 40 | 18 | 58 | no | 250 | 20 | 930 | 93 | 1670 | -.-
Agfa FR 4 | 1954 | 1965 | BRC | cub | AC | 42 | 16 | 58 | no | 310 | 24.7 | 850 | 85 | 1360 | -.-
Agfa FR 6 | 1956 |  | BRC | cub, acic | AC | -.- | 24 | -.- | no | 250 | 20 | 500 | 50 | 1200 | -.-
Agfa FR 6004 |  |  | REF | cub | AC | 40 | 15 | 55 | no | 240 | 19 |  |  | 1110 | Reference Tape
Agfa FS | 1951 | 1954 | DOM | cub | AC | -.- | -.- | 50 | no | -.- | -.- | -.- | -.- | -.-
Agfa FSP | 1954 | 1958 | DOM | cub | PVC | 35 | 15 | 50 | no | 300 | 24 | 900 | 90 | 1350 | -.-
Agfa PE 22 | 1959 | 1963 | STM | cub | PE | 25 | 25 | 50 | no | 300 | 24 | 980 | 98 | 2250 | -.-
Agfa PE 31 | 1958 | 1968 | DOM | cub | PE | 20 | 14.5 | 35 | no | 295 | 23.5 | 950 | 95 | 1380 | -.-
Agfa PE 36 | 1968 |  | DOM | acic | PE | 23 | 12 | 35 | no | 300 | 24 | 1050 | 105 | 1260 | -.-
Agfa PE 39 | 1986 | 1990 | DOM | acic | PE | 23 | 8 | 31 | no | 340 | 27.2 | 1350 | 135 | 1080 | -.-
Agfa PE 41 | 1958 | 1968 | DOM | cub | PE | 15 | 10.5 | 26 | no | 295 | 23.5 | 900 | 90 | 950 | -.-
Agfa PE 46 | 1968 |  | DOM | acic | PE | 15 | 10 | 25 | no | 300 | 24 | 1050 | 105 | 1050 | -.-
Agfa PE 49 | 1986 | 1990 | DOM | acic | PE | 15 | 8 | 23 | no | 340 | 27.2 | 1350 | 135 | 1080 | -.-
Agfa PE 65 | 1961 | 1968 | DOM | acic | PE | 12 | 6 | 18 | no | 290 | 23.1 | 1000 | 100 | 600 | -.-
Agfa PE 66 | 1968 |  | DOM | acic | PE | 12 | 6 | 18 | no | 300 | 24 | 1050 | 105 | 630 | -.-
Agfa PEM 268 | 1973 |  | DOM | acic | PE | 15 | 10 | 27 | 2 / black | 330 | 26.4 | 1150 | 115 | 1150 | -.-
Agfa PEM 368 | 1973 | 1990 | DOM | acic | PE | 21 | 10 | 33 | 2 / black | 330 | 26.4 | 1150 | 115 | 1150 | -.-
Agfa PEM 369 | 1988 | 1990 | DOM | acic | PE | 20 | 11.5 | 33 | 1.5 / black | 340 | 27.2 | 1350 | 115 | 1350 | -.-
Agfa PEM 455 | 1974 |  | CDMT | acic | PE | 30 | 13 | 45 | 2 / black | 300 | 24 | 1000 | 100 | 1300 | Loop bin tape
Agfa PEM 468 | 1975 | 2003 | STM | acic | PE | 30 | 15 | 48.5 | 3.5 / black | 380 | 30.4 | 1340 | 134 | 2010 | -.-
Agfa PEM 469 | 1984 | 1990 | STM | acic | PE | 30 | 15 | 48.5 | 3.5 / black | 305 | 24.2 | 1320 | 132 | 1980 | -.-
Agfa PEM 526 | 1982 | 1996 | CDMT | acic | PE | 36 | 16 | 53 | 1 / black | 300 | 23.9 | 910 | 91 | 1450 | -.-
Agfa PER | 1961 | 1963 | BRC | acic | PE | 33 | 17 | 52 | red | 240 | 19.2 |  | 96 | 1630 | -.-
Agfa PER 368 | 1984 | 1990 | BRC | acic | PE | 20 | 10 | 33 | 3 / white | 355 | 28.4 | 1150 | 111 | 1110 | -.-
Agfa PER 525 | 1963 | 1967 | BRC | acic | PE | 30 | 12 | 50 | red | 300 | 24 | 1000 | 100 | 1200 | -.-
Agfa PER 525 stereo | 1967 | 1981 | BRC | acic | PE | 30 | 13 | 50 | red | 300 |  | 1000 | 100 | 1300 | -.-
Agfa PER 528 | 1981 | 1990 | BRC | acic | PE | 30 | 15 | 48 | 3 / white | 355 | 28.4 | 1150 | 115 | 1725 | -.-
Agfa PER 555 | 1963 |  | BRC | acic | PE | 30 | 18 | 56 | white | 300 | 24 | 1000 | 100 | 1800 | -.-
BASF DP 26 | 1966 | 1970 | DOM | acic | PVC, PE | 16 | 10 | 26 | no | 300 | 24 | 900 | 90 | 900 | -.-
BASF DP 26 | 1996 |  | DOM | acic | PE | 15.5 | 9 | 26 | 1.5 / black | 325 | 26 | 1450 | 145 | 1300 | -.-
BASF DP 26 LH | 1970 | 1982 | DOM | acic | PE | 16 | 10 | 26 | no | 310 | 24.7 | 1100 | 110 | 1100 | -.-
BASF DP 26 LHS | 1975 | 1978 | DOM | acic | PE | 15 | 10 | 25 | no | 320 | 25 | 1400 | 140 | 1400 | -.-
BASF DPR 26 LH | 1973 | 1984 | DOM | acic | PE | 15 | 10 | 29 | black | 325 | 25.9 | 1200 | 120 | 1200 | -.-
BASF DSM 931 | 1993 | 1996 | DMT | CrO2 | PE | 19.5 | 6 | 27 | 1.5 / black | 670 | 53 | 1400 | 140 | 840 | Digital Master Tape
BASF DSM 26 CR | 1983 | 1984 | DMT | CrO2 | PE | 19 | 4 | 23 | no | 630 | 50 | 1570 | 157 | 625 | Digital Master Tape
BASF DSM 930 | 1984 | 1993 | DMT | CrO2 | PE | 20 | 4 | 28 | black | 630 | 50 | 1570 | 157 | 625 | Digital Master Tape
BASF Typ L-extra | 1949 | 1954 | GEN | cub | PVC | 55 | 55 | 55 | no | 240 | 19 | 220 | 22 | 1210 | homogeneous
BASF Typ LG / LGN | 1948 | 1952 | GEN | cub | PVC | 30 ? | 26 | 56 ? | no | 81 | 6.4 | 264 | 26 | -.- | -.-
BASF LGH | 1950 | 1954 | DOM | cub | PVC | 43 | 20 | 63 | no | 237 | 18.8 | 400 | 40 | 800 | -.-
BASF LGR | 1956 | 1967 | BRC | acic | PVC | 35 | 13 | 51 | red | 300 | 24 | 900 | 90 | 1170 | -.-
BASF LGR 30 | 1967 | 1968 | BRC | acic | PVC | 33 | 13.5 | 50 | red | 310 | 24.7 | 970 | 97 | 1310 | -.-
BASF LGR 30 P | 1968 | 1981 | BRC | acic | P ** | 32 | 13 | 50 | red | 310 | 24.7 | 1050 | 105 | 1365 | -.-
BASF LGR 40 | 1981 |  | BRCLP | acic | PE | 23 | 9 | 40 | green | 340 | 27.5 | 1200 | 120 | 1080 | -.-
BASF LGR 50 | 1981 | 1998 | BRC | acic | PE | 33 | 16 | 52 | 4 / white | 340 | 27.5 | 1200 | 110 | 1760 | -.-
BASF LGR 51 | 1986 |  | BRC | acic | PE | 33 | 17 | 53 | white | 345 | 27 | 1360 | 136 | 2310 | -.-
BASF LGS 26 | 1958 | 1969 | DOM | acic | PVC | 16 | 10 | 26 | no | 300 | 24 | 850 | 85 | 850 | -.-
BASF LGS 35 | 1953 | 1969 | DOM | acic | PVC | 25 | 10 | 34 | no | 310 | 24.7 | 900 | 90 | 900 | -.-
BASF LGS 52 | 1953 | 1969 | GEN | acic | PVC | 35 | 13 | 48 | no | 300 | 24 | 900 | 90 | 1170 | -.-
BASF LM 526 | 1995 |  | CDMT | acic | PE | 36 | 12 | 49 | 1 | 300 | 24 | 1570 | 157 | 1890 | Loop bin tape
BASF LM 920 | 1984 | 1995 | CDMT | CrO2 | PE | 30 | 12 | 45 | black | 510 | 40.3 | 1370 | 137 | 1640 | Loop bin tape
BASF LP 35 LH | 1969 | 1982 | DOM | acic | PE | 25 | 10 | 35 | no | 310 |  | 1100 | 110 | 1100 | -.-
BASF LP 35 LHS | 1975 | 1978 | DOM | acic | PE | 25 | 10 | 35 | no | 320 | 25 | 1400 | 140 | 1400 | -.-
BASF LPR 35 | 1996 |  | DOM | acic | PE | 20 | 11 | 35 | 4 / black | 320 | 25 | 1650 | 165 | 1800 | -.-
BASF LPR 35 LH | 1971 | 1984 | DOM | acic | PE | 20 | 11 | 36 | black | 325 | 25.9 | 1200 | 120 | 1320 | -.-
BASF LR 56 | 1960 | 1969 | STM | acic | PVC | 34 | 15 | 52 | yellow | 300 |  | 1000 | 100 | 1500 | -.-
BASF LR 56 P | 1969 | 1973 | STM | acic | PE | 32 | 17 | 54 | yellow | 310 | 24.7 | 1000 | 100 | 1700 | -.-
BASF PER 368 | 1991 | 2003 | BRC | acic | PE | 20 | 11 | 35 | 4 / white | 375 | 30 | 1750 | 175 | 1925 | -.-
BASF PER 528 | 1991 | 2003 | BRC | acic | PE | 30 | 14 | 48 | 4 / white | 377 | 30 | 1370 | 137 | 1920 | -.-
BASF PES 18 | 1961 | 1969 | DOM | acic | PE | 12 | 6 | 18 | no | 320 | 25.5 | 1000 | 100 | 600 | -.-
BASF PES 26 | 1958 | 1969 | DOM | acic | PE+ | 16 | 10 | 26 | no | 300 | 24 | 850 | 85 | 850 | -.-
BASF PES 35 | 1958 | 1969 | DOM | acic | PE+ | 25 | 10 | 34 | no | 310 | 24.7 | 900 | 90 | 900 | -.-
BASF PES 35 LH | 1967 |  | DOM | acic | PE | 23.5 | 11.5 | 35 | no | 320 | 25.5 | 1150 | 115 | 1320 | -.-
BASF PES 40 | 1958 |  | BRCLP | acic | PE | 23 | 10 | 36 | yellow | 310 | 24.7 | 1050 | 105 | 1050 | -.-
BASF SM 468 | 1991 | 2003 | STM | acic | PE | 30 | 14 | 48 | black | 380 | 30.4 | 1400 | 140 | 1960 | -.-
BASF SM 900 | 1995 | 2003 | STM | acic | PE | 30 | 18 | 52 | black | 360 | 28.6 | 1340 | 134 | 2410 | -.-
BASF SM 910 | 1984 | 1986 | STM | acic | PE | 33 | 15 | 52 | black | 325 | 25.9 | 1440 | 144 | 2160 | -.-
BASF SM 911 | 1986 | 2003 | STM | acic | PE | 30 | 16 | 50 | black | 320 | 25.5 | 1450 | 145 | 2320 | -.-
BASF SP 50 M | 1972 |  | CDMT | acic | PE | 35 | 13 | 48 | no | 300 | 23.9 | 1100 | 110 | 1430 | Loop bin tape
BASF SP 52 P | 1972 |  | GEN | acic | PE | 35 | 13 | 48 | no | 310 | 24.7 | 1000 | 100 | 1300 | -.-
BASF SP 54 R | 1983 |  | GEN | acic | PE | 33 | 12 | 50 | black | 330 | 26.5 | 1050 | 105 | 1260 | -.-
BASF SPM 50 CR | 1983 |  | CDMT | CrO2 | PE | 30 | 12 | 42 | no | 510 | 40.3 | 1370 | 137 | 1640 | Loop bin tape
BASF SPR 50 LH | 1973 | 1984 | STM | acic | PE | 33 | 15.5 | 51 | black | 345 | 27.5 | 1100 | 110 | 1700 | -.-
BASF SPR 50 LHL | 1976 | 1984 | STM | acic | PE | 33 | 16 | 52 | black | 340 | 27 | 1050 | 105 | 1650 | -.-
BASF TP 18 | 1970 |  | DOM | acic | PE | 12 | 6 | 18 | no | 300 | 23.9 | 900 | 90 | 540 | -.-
BASF TP 18 LH | 1970 |  | DOM | acic | PE | 12 | 6 | 18 | no | 310 | 24.7 | 1100 | 110 | 660 | -.-
BASF Typ LG | 1948 | 1949 | GEN | cub | PVC | 32 | 26 | 58 | no | 81 | 6.4 | 264 | 26 | 690 | -.-
IGF Typ C | 1935 | 1936 | GEN | spheric | AC | 30 | 32 | 62 | no | 37 | 2.9 | 237 | 24 | 760 | Carbonyl iron (grey)
IGF Typ C | 1936 | 1939 | GEN | cub | AC | 28 | 37 | 65 | no | 95 | 7.5 | 260 | 26 | 960 | Fe3O4 (black)
IGF Typ C | 1939 | 1943 | GEN | cub | AC | 30 ? | 25 ? | 55 ? | no | 105 | 8.4 | -.- | -.- | -.- | g-Fe2O3 (red, brown)
IGF Typ L | 1943 | 1947 | GEN | cub | PVC | 50 | 50 | 50 | no | 86 | 6.8 | 350 | 35 | -.- | homogeneous
IGF Typ LG, Typ LGN | 1945 | 1948 | GEN | cub | PVC | 30 ? | 26 | 56 ? | no | 81 | 6.4 | 264 | 26 | -.- | -.-
Abbreviations and Explanations:
AC | Cellulose acetate base
acic | Oxide is g-Fe2O3, acicular
BRC | Broadcast Tape
BRCLP | Broadcast Tape, long play
CDMT | Cassette Duplication Master Tape
CrO2 | Oxide is CrO2
cub | Oxide is g-Fe2O3 , cubic
DMT | Digital Master Tape
DOM | Domestic Tape
GEN | General Purpose Tape
IGF | I.G. Farbenindustrie Aktiengesellschaft (1925 – 1948)
PE | Polyester base
REF | Reference Tape (Bezugsbandleerteil)
PVC | PVC base
STM | Studio Master Type
Thicknesses given in µm (25.4 µm = 1 mil; 0.039 mil = 1 µm).
* Matt Back: number gives the matt back thickness in µm, followed by color.
** Originally (2006-07-15) incorrectly shown as "PVC"; corrected 2007-12-13 per F. E.
+ Originally (2006-07-15) incorrectly shown as “PVC”; corrected 2009-06-24 per F. E.
++ Originally (2006-07-15) incorrectly shown as “cub”; corrected 2009-06-24 per F. E.
Sources: Various data sheets by Agfa and BASF. Early tape data are selected from Müller, Rudolf, “On Improvements of Magnetic Tape Shown by Measurements on Early and Newer Tapes”, Journal of the Audio Engineering Society, 1988 October, p. 802 – 820; and Krones, Friedrich,” Die Theorie des Magnetspeichers”, in Winckel, Fritz (ed.), Technik der Magnetspeicher, Springer Berlin / Göttingen / Heidelberg 1960
Reference tapes are unrecorded magnetic tapes with specified characteristics, not to be confused with calibration tapes, magnetic tapes on which signals have been recorded, mostly used to calibrate reproducing amplifiers. See IEC 60094-5, Clauses 2.4 and 2.5.